## GN2119G-S30
GN2119G-S30 | NOTE: polarity was reversed in measurement, column 1 is correct voltage polarity
V | C [F] | Conductance [S] | Measured Voltage
-2 | 1.8982e-10 | 2.998e-05 | 2
-1.975 | 1.878e-10 | 2.76e-05 | 1.975
-1.95 | 1.888e-10 | 2.52e-05 | 1.95
-1.925 | 1.9e-10 | 2.28e-05 | 1.925
-1.9 | 1.911e-10 | 2.07e-05 | 1.9
-1.875 | 1.923e-10 | 1.86e-05 | 1.875
-1.85 | 1.935e-10 | 1.63e-05 | 1.85
-1.825 | 1.948e-10 | 1.45e-05 | 1.825
-1.8 | 1.96e-10 | 1.33e-05 | 1.8
-1.775 | 1.973e-10 | 1.22e-05 | 1.775
-1.75 | 1.986e-10 | 1.08e-05 | 1.75
-1.725 | 2e-10 | 9.7e-06 | 1.725
-1.7 | 2.014e-10 | 9.4e-06 | 1.7
-1.675 | 2.028e-10 | 8.8e-06 | 1.675
-1.65 | 2.043e-10 | 7.8e-06 | 1.65
-1.625 | 2.057e-10 | 6.6e-06 | 1.625
-1.6 | 2.073e-10 | 5.5e-06 | 1.6
-1.575 | 2.088e-10 | 4.8e-06 | 1.575
-1.55 | 2.104e-10 | 4e-06 | 1.55
-1.525 | 2.12e-10 | 3.4e-06 | 1.525
-1.5 | 2.137e-10 | 3e-06 | 1.5
-1.475 | 2.154e-10 | 2.5e-06 | 1.475
-1.45 | 2.172e-10 | 2e-06 | 1.45
-1.425 | 2.19e-10 | 1.5e-06 | 1.425
-1.4 | 2.208e-10 | 1.2e-06 | 1.4
-1.375 | 2.228e-10 | 8e-07 | 1.375
-1.35 | 2.247e-10 | 5e-07 | 1.35
-1.325 | 2.268e-10 | 3e-07 | 1.325
-1.3 | 2.289e-10 | 1e-07 | 1.3
-1.275 | 2.31e-10 | 0 | 1.275
-1.25 | 2.332e-10 | 0 | 1.25
-1.225 | 2.355e-10 | -1e-07 | 1.225
-1.2 | 2.378e-10 | -2e-07 | 1.2
-1.175 | 2.402e-10 | -2e-07 | 1.175
-1.15 | 2.427e-10 | -2e-07 | 1.15
-1.125 | 2.453e-10 | -2e-07 | 1.125
-1.1 | 2.48e-10 | -3e-07 | 1.1
-1.075 | 2.507e-10 | -2e-07 | 1.075
-1.05 | 2.535e-10 | -3e-07 | 1.05
-1.025 | 2.565e-10 | -3e-07 | 1.025
-1 | 2.596e-10 | -3e-07 | 1
-0.975 | 2.627e-10 | -3e-07 | 0.975
-0.95 | 2.66e-10 | -3e-07 | 0.95
-0.925 | 2.694e-10 | -3e-07 | 0.925
-0.9 | 2.73e-10 | -3e-07 | 0.9
-0.875 | 2.767e-10 | -3e-07 | 0.875
-0.85 | 2.805e-10 | -2e-07 | 0.85
-0.825 | 2.846e-10 | -2e-07 | 0.825
-0.8 | 2.888e-10 | -2e-07 | 0.8
-0.775 | 2.933e-10 | -2e-07 | 0.775
-0.75 | 2.98e-10 | -1e-07 | 0.75
-0.725 | 3.031e-10 | -1e-07 | 0.725
-0.7 | 3.085e-10 | -1e-07 | 0.7
-0.675 | 3.141e-10 | 0 | 0.675
-0.65 | 3.201e-10 | 0 | 0.65
-0.625 | 3.265e-10 | 0 | 0.625
-0.6 | 3.333e-10 | 1e-07 | 0.6
-0.575 | 3.403e-10 | 2e-07 | 0.575
-0.55 | 3.479e-10 | 3e-07 | 0.55
-0.525 | 3.558e-10 | 4e-07 | 0.525
-0.5 | 3.641e-10 | 5e-07 | 0.5
-0.475 | 3.729e-10 | 6e-07 | 0.475
-0.45 | 3.819e-10 | 7e-07 | 0.45
-0.425 | 3.911e-10 | 9e-07 | 0.425
-0.4 | 4.002e-10 | 1.1e-06 | 0.4
-0.375 | 4.091e-10 | 1.3e-06 | 0.375
-0.35 | 4.174e-10 | 1.5e-06 | 0.35
-0.325 | 4.251e-10 | 1.7e-06 | 0.325
-0.3 | 4.319e-10 | 1.8e-06 | 0.3
-0.275 | 4.379e-10 | 2e-06 | 0.275
-0.25 | 4.43e-10 | 2.2e-06 | 0.25
-0.225 | 4.474e-10 | 2.3e-06 | 0.225
-0.2 | 4.51e-10 | 2.4e-06 | 0.2
-0.175 | 4.539e-10 | 2.5e-06 | 0.175
-0.15 | 4.561e-10 | 2.6e-06 | 0.15
-0.125 | 4.578e-10 | 2.7e-06 | 0.125
-0.1 | 4.59e-10 | 2.8e-06 | 0.1
-0.09 | 4.593e-10 | 2.9e-06 | 0.09
-0.08 | 4.596e-10 | 2.9e-06 | 0.08
-0.07 | 4.598e-10 | 2.9e-06 | 0.07
-0.06 | 4.6e-10 | 2.9e-06 | 0.06
-0.05 | 4.6e-10 | 3e-06 | 0.05
-0.04 | 4.6e-10 | 3e-06 | 0.04
-0.03 | 4.599e-10 | 3e-06 | 0.03
-0.02 | 4.598e-10 | 3e-06 | 0.02
-0.01 | 4.596e-10 | 3.1e-06 | 0.01
0 | 4.593e-10 | 3e-06 | 0
0.01 | 4.59e-10 | 3.1e-06 | -0.01
0.02 | 4.586e-10 | 3.1e-06 | -0.02
0.03 | 4.581e-10 | 3.1e-06 | -0.03
0.04 | 4.576e-10 | 3.1e-06 | -0.04
0.05 | 4.57e-10 | 3.1e-06 | -0.05
0.06 | 4.563e-10 | 3.1e-06 | -0.06
0.07 | 4.556e-10 | 3.1e-06 | -0.07
0.08 | 4.548e-10 | 3.1e-06 | -0.08
0.09 | 4.54e-10 | 3.1e-06 | -0.09
0.1 | 4.531e-10 | 3.1e-06 | -0.1
0.125 | 4.507e-10 | 3.1e-06 | -0.125
0.15 | 4.479e-10 | 3.1e-06 | -0.15
0.175 | 4.449e-10 | 3e-06 | -0.175
0.2 | 4.416e-10 | 3e-06 | -0.2
0.225 | 4.383e-10 | 3e-06 | -0.225
0.25 | 4.349e-10 | 3e-06 | -0.25
0.275 | 4.316e-10 | 2.9e-06 | -0.275
0.3 | 4.283e-10 | 2.9e-06 | -0.3
0.325 | 4.253e-10 | 2.9e-06 | -0.325
0.35 | 4.225e-10 | 2.9e-06 | -0.35
0.375 | 4.199e-10 | 2.9e-06 | -0.375
0.4 | 4.176e-10 | 2.9e-06 | -0.4
0.425 | 4.156e-10 | 2.9e-06 | -0.425
0.45 | 4.137e-10 | 2.9e-06 | -0.45
0.475 | 4.121e-10 | 2.9e-06 | -0.475
0.5 | 4.106e-10 | 2.9e-06 | -0.5
0.525 | 4.093e-10 | 2.9e-06 | -0.525
0.55 | 4.081e-10 | 3e-06 | -0.55
0.575 | 4.07e-10 | 3e-06 | -0.575
0.6 | 4.06e-10 | 3e-06 | -0.6
0.625 | 4.051e-10 | 3.1e-06 | -0.625
0.65 | 4.043e-10 | 3.2e-06 | -0.65
0.675 | 4.035e-10 | 3.3e-06 | -0.675
0.7 | 4.028e-10 | 3.5e-06 | -0.7
0.725 | 4.021e-10 | 3.6e-06 | -0.725
0.75 | 4.015e-10 | 3.8e-06 | -0.75
0.775 | 4.009e-10 | 4e-06 | -0.775
0.8 | 4.003e-10 | 4.2e-06 | -0.8
0.825 | 3.998e-10 | 4.5e-06 | -0.825
0.85 | 3.992e-10 | 4.9e-06 | -0.85
0.875 | 3.987e-10 | 5.3e-06 | -0.875
0.9 | 3.982e-10 | 5.8e-06 | -0.9
0.925 | 3.977e-10 | 6.4e-06 | -0.925
0.95 | 3.973e-10 | 7.1e-06 | -0.95
0.975 | 3.968e-10 | 8e-06 | -0.975
1 | 3.963e-10 | 8.9e-06 | -1
1.025 | 3.958e-10 | 1e-05 | -1.025
1.05 | 3.954e-10 | 1.14e-05 | -1.05
1.075 | 3.949e-10 | 1.3e-05 | -1.075
1.1 | 3.944e-10 | 1.48e-05 | -1.1
1.125 | 3.939e-10 | 1.71e-05 | -1.125
1.15 | 3.934e-10 | 1.99e-05 | -1.15
1.175 | 3.928e-10 | 2.32e-05 | -1.175
1.2 | 3.923e-10 | 2.73e-05 | -1.2
1.225 | 3.916e-10 | 3.24e-05 | -1.225
1.25 | 3.909e-10 | 3.87e-05 | -1.25
1.275 | 3.901e-10 | 4.67e-05 | -1.275
1.3 | 3.892e-10 | 5.7e-05 | -1.3